## Phyllis2 #922 sieved 0.250-0.35
Phyllis2
https://phyllis.nl/Biomass/View/922
sieved 0.250-0.35 mm (#922)
ID-number | #922
Material | sieved 0.250-0.35 mm
Classification | ECN Phyllis classification > untreated wood > willow
NTA 8003 classification > [100] hout > [110] vers hout > [120] loofhout > [122] zacht loofhout
Ash type | ISO 1171 (815 degC)
Submitter organisation | ECN (Netherlands)
Literature | ECN laboratories.
Values
Property | Unit | Value |  |  | Std dev | Det lim | Lab | Date | Method | Remarks
|  | ar | dry | daf
Main biomass properties
Proximate analysis
Moisture content | wt% | 4.0543
Ash content | wt% | 2.08202169 | 2.17
Volatile matter | wt% | 82.8011391 | 86.3 | 88.21425
Fixed carbon | wt% | 11.06253921 | 11.53 | 11.78575 |  |  |  |  | Calculated
Ultimate analysis (macroelements)
Carbon | wt% | 47.39 | 49.39252 | 50.48811 |  |  |  |  | Measured
Hydrogen | wt% | 5.76 | 6.003396 | 6.136559 |  |  |  |  | Measured
Oxygen | wt% | 37.4 | 38.98038 | 39.84502 |  |  |  |  | Measured
Nitrogen | wt% | 0.835 | 0.8702839 | 0.889588 |  |  |  |  | Measured
Sulphur | wt% | 0.045 | 0.04690153 | 0.04794187 |  |  |  |  | Measured
Total (with halides) | wt% | 97.58076 | 97.47853302 | 97.4226 |  |  |  |  | Calculated
Halides
Chlorine (Cl) | mg/kg | 140 | 145.9159 | 149.1525 |  |  |  |  | Measured
Fluorine (F) | mg/kg | 4.4135022 | 4.6 | 4.702034 |  |  |  |  | Measured
Heating value
Net calorific value (LHV) | MJ/kg | 18.63202 | 19.52257 | 19.95561
Gross calorific value (HHV) | MJ/kg | 19.988 | 20.83262 | 21.29472
HHVMilne | MJ/kg | 19.15843 | 19.968 | 20.41091 |  |  |  |  | Calculated
Trace elements composition
Aluminium (Al) | mg/kg (dry) | 30 | [6 empty] | Measured
Arsenic (As) | mg/kg (dry) |  |  |  |  | 1.3
Boron (B) | mg/kg (dry) | 9.2 | [6 empty] | Measured
Calcium (Ca) | mg/kg (dry) | 6000 | [6 empty] | Measured
Cobalt (Co) | mg/kg (dry) |  |  |  |  | 0.6
Chromium (Cr) | mg/kg (dry) | 2.9 | [6 empty] | Measured
Copper (Cu) | mg/kg (dry) | 3.6 | [6 empty] | Measured
Iron (Fe) | mg/kg (dry) | 39 | [6 empty] | Measured
Potassium (K) | mg/kg (dry) | 2400 | [6 empty] | Measured
Magnesium (Mg) | mg/kg (dry) | 510 | [6 empty] | Measured
Manganese (Mn) | mg/kg (dry) | 8.5 | [6 empty] | Measured
Sodium (Na) | mg/kg (dry) | 170 | [6 empty] | Measured
Nickel (Ni) | mg/kg (dry) | 10 | [6 empty] | Measured
Phosphorus (P) | mg/kg (dry) | 700 | [6 empty] | Measured
Silicon (Si) | mg/kg (dry) | 88 | [6 empty] | Measured
Titanium (Ti) | mg/kg (dry) | 1.3 | [6 empty] | Measured
Vanadium (V) | mg/kg (dry) |  |  |  |  | 0.2
Zinc (Zn) | mg/kg (dry) | 100 | [6 empty] | Measured
Note on C15: ar: as received, the material in its original form (including ash and moisture)
Note on E15: daf: the dry and ash free material
Note on D15: dry: the dry material (including ash)