## Phyllis2 #923 sieved 0.075-0.09
Phyllis2
https://phyllis.nl/Biomass/View/923
sieved 0.075-0.09 mm (#923)
ID-number | #923
Material | sieved 0.075-0.09 mm
Classification | ECN Phyllis classification > untreated wood > park waste wood
NTA 8003 classification > [100] hout > [110] vers hout > [113] snoeihout (park en plantsoen)
Ash type | ISO 1171 (815 degC)
Submitter organisation | ECN (Netherlands)
Literature | ECN laboratories.
Values
Property | Unit | Value |  |  | Std dev | Det lim | Lab | Date | Method | Remarks
|  | ar | dry | daf
Main biomass properties
Proximate analysis
Moisture content | wt% | 3.3252
Ash content | wt% | 1.66280656 | 1.72
Volatile matter | wt% | 82.8503036 | 85.7 | 87.19984
Fixed carbon | wt% | 12.16168984 | 12.58 | 12.80016 |  |  |  |  | Calculated
Ultimate analysis (macroelements)
Carbon | wt% | 48.65999 | 50.33369 | 51.21458 |  |  |  |  | Measured
Hydrogen | wt% | 5.84 | 6.040871 | 6.146592 |  |  |  |  | Measured
Oxygen | wt% | 37.6 | 38.89328 | 39.57395 |  |  |  |  | Measured
Nitrogen | wt% | 0.24 | 0.248255 | 0.2525997 |  |  |  |  | Measured
Sulphur | wt% | 0.03 | 0.03103187 | 0.03157496 |  |  |  |  | Measured
Total (with halides) | wt% | 97.37752 | 97.28732139 | 97.23985 |  |  |  |  | Calculated
Halides
Chlorine (Cl) | mg/kg | 190 | 196.5352 | 199.9748 |  |  |  |  | Measured
Fluorine (F) | mg/kg | 5.2204392 | 5.4 | 5.494505 |  |  |  |  | Measured
Heating value
Net calorific value (LHV) | MJ/kg | 19.01238 | 19.75035 | 20.096
Gross calorific value (HHV) | MJ/kg | 20.368 | 21.06857 | 21.43729
HHVMilne | MJ/kg | 19.74979 | 20.4291 | 20.78663 |  |  |  |  | Calculated
Trace elements composition
Aluminium (Al) | mg/kg (dry) | 300 | [6 empty] | Measured
Arsenic (As) | mg/kg (dry) |  |  |  |  | 1.3
Boron (B) | mg/kg (dry) | 6.5 | [6 empty] | Measured
Calcium (Ca) | mg/kg (dry) | 1900 | [6 empty] | Measured
Cobalt (Co) | mg/kg (dry) |  |  |  |  | 0.6
Chromium (Cr) | mg/kg (dry) | 31 | [6 empty] | Measured
Copper (Cu) | mg/kg (dry) | 190 | [6 empty] | Measured
Iron (Fe) | mg/kg (dry) | 370 | [6 empty] | Measured
Potassium (K) | mg/kg (dry) | 1700 | [6 empty] | Measured
Magnesium (Mg) | mg/kg (dry) | 300 | [6 empty] | Measured
Manganese (Mn) | mg/kg (dry) | 22 | [6 empty] | Measured
Sodium (Na) | mg/kg (dry) | 170 | [6 empty] | Measured
Nickel (Ni) | mg/kg (dry) | 65 | [6 empty] | Measured
Phosphorus (P) | mg/kg (dry) | 240 | [6 empty] | Measured
Silicon (Si) | mg/kg (dry) | 1000 | [6 empty] | Measured
Titanium (Ti) | mg/kg (dry) | 11 | [6 empty] | Measured
Vanadium (V) | mg/kg (dry) | 0.64 | [6 empty] | Measured
Zinc (Zn) | mg/kg (dry) | 27 | [6 empty] | Measured
Note on C15: ar: as received, the material in its original form (including ash and moisture)
Note on E15: daf: the dry and ash free material
Note on D15: dry: the dry material (including ash)