## Phyllis2 #924 sieved 0.125-0.18
Phyllis2
https://phyllis.nl/Biomass/View/924
sieved 0.125-0.18 mm (#924)
ID-number | #924
Material | sieved 0.125-0.18 mm
Classification | ECN Phyllis classification > untreated wood > park waste wood
NTA 8003 classification > [100] hout > [110] vers hout > [113] snoeihout (park en plantsoen)
Ash type | ISO 1171 (815 degC)
Submitter organisation | ECN (Netherlands)
Literature | ECN laboratories.
Values
Property | Unit | Value |  |  | Std dev | Det lim | Lab | Date | Method | Remarks
|  | ar | dry | daf
Main biomass properties
Proximate analysis
Moisture content | wt% | 0.5686
Ash content | wt% | 1.12357482 | 1.13
Volatile matter | wt% | 82.89964 | 83.3737 | 84.32659
Fixed carbon | wt% | 15.40819 | 15.4963 | 15.67341 |  |  |  |  | Calculated
Ultimate analysis (macroelements)
Carbon | wt% | 47.17 | 47.43974 | 47.98194 |  |  |  |  | Measured
Hydrogen | wt% | 5.89 | 5.923682 | 5.991385 |  |  |  |  | Measured
Oxygen | wt% | 39.2 | 39.42417 | 39.87475 |  |  |  |  | Measured
Nitrogen | wt% | 0.203 | 0.2041609 | 0.2064943 |  |  |  |  | Measured
Sulphur | wt% | 0.0263 | 0.0264504 | 0.02675271 |  |  |  |  | Measured
Total (with halides) | wt% | 94.19813 | 94.16495537 | 94.09827 |  |  |  |  | Calculated
Halides
Chlorine (Cl) | mg/kg | 161 | 161.9207 | 163.7713 |  |  |  |  | Measured
Fluorine (F) | mg/kg | 5.5681584 | 5.6 | 5.664003 |  |  |  |  | Measured
Heating value
Net calorific value (LHV) | MJ/kg | 18.58281 | 18.70305 | 18.91681
Gross calorific value (HHV) | MJ/kg | 19.882 | 19.9957 | 20.22423
HHVMilne | MJ/kg | 19.128 | 19.23738 | 19.45725 |  |  |  |  | Calculated
Trace elements composition
Aluminium (Al) | mg/kg (dry) | 150 | [6 empty] | Measured
Arsenic (As) | mg/kg (dry) | 1.7 | [6 empty] | Measured
Boron (B) | mg/kg (dry) | 4.8 | [6 empty] | Measured
Calcium (Ca) | mg/kg (dry) | 1400 | [6 empty] | Measured
Cobalt (Co) | mg/kg (dry) |  |  |  |  | 0.6
Chromium (Cr) | mg/kg (dry) | 23 | [6 empty] | Measured
Copper (Cu) | mg/kg (dry) | 320 | [6 empty] | Measured
Iron (Fe) | mg/kg (dry) | 210 | [6 empty] | Measured
Potassium (K) | mg/kg (dry) | 1500 | [6 empty] | Measured
Magnesium (Mg) | mg/kg (dry) | 250 | [6 empty] | Measured
Manganese (Mn) | mg/kg (dry) | 17 | [6 empty] | Measured
Sodium (Na) | mg/kg (dry) | 130 | [6 empty] | Measured
Nickel (Ni) | mg/kg (dry) | 34 | [6 empty] | Measured
Phosphorus (P) | mg/kg (dry) | 190 | [6 empty] | Measured
Silicon (Si) | mg/kg (dry) | 460 | [6 empty] | Measured
Titanium (Ti) | mg/kg (dry) | 5.6 | [6 empty] | Measured
Vanadium (V) | mg/kg (dry) | 0.36 | [6 empty] | Measured
Zinc (Zn) | mg/kg (dry) | 21 | [6 empty] | Measured
Note on C15: ar: as received, the material in its original form (including ash and moisture)
Note on E15: daf: the dry and ash free material
Note on D15: dry: the dry material (including ash)