## Phyllis2 #925 sieved 0.250-0.35
Phyllis2
https://phyllis.nl/Biomass/View/925
sieved 0.250-0.355 mm (#925)
ID-number | #925
Material | sieved 0.250-0.355 mm
Classification | ECN Phyllis classification > untreated wood > park waste wood
NTA 8003 classification > [100] hout > [110] vers hout > [113] snoeihout (park en plantsoen)
Ash type | ISO 1171 (815 degC)
Submitter organisation | ECN (Netherlands)
Literature | ECN laboratories.
Values
Property | Unit | Value |  |  | Std dev | Det lim | Lab | Date | Method | Remarks
|  | ar | dry | daf
Main biomass properties
Proximate analysis
Moisture content | wt% | 3.103
Ash content | wt% | 1.2402816 | 1.28
Volatile matter | wt% | 80.58294 | 83.1635 | 84.24179
Fixed carbon | wt% | 15.07378 | 15.5565 | 15.75821 |  |  |  |  | Calculated
Ultimate analysis (macroelements)
Carbon | wt% | 49.22 | 50.79621 | 51.45483 |  |  |  |  | Measured
Hydrogen | wt% | 5.83 | 6.016698 | 6.09471 |  |  |  |  | Measured
Oxygen | wt% | 38.2 | 39.42331 | 39.93447 |  |  |  |  | Measured
Nitrogen | wt% | 0.19 | 0.1960845 | 0.1986269 |  |  |  |  | Measured
Sulphur | wt% | 0.025 | 0.02580059 | 0.02613512 |  |  |  |  | Measured
Total (with halides) | wt% | 97.82578 | 97.75615749 | 97.72706 |  |  |  |  | Calculated
Halides
Chlorine (Cl) | mg/kg | 170 | 175.444 | 177.7188 |  |  |  |  | Measured
Fluorine (F) | mg/kg | 4.941747 | 5.1 | 5.166126 |  |  |  |  | Measured
Heating value
Net calorific value (LHV) | MJ/kg | 18.88699 | 19.57005 | 19.82379
Gross calorific value (HHV) | MJ/kg | 20.23500051 | 20.883 | 21.15377
HHVMilne | MJ/kg | 19.86746 | 20.50369 | 20.76954 |  |  |  |  | Calculated
Trace elements composition
Aluminium (Al) | mg/kg (dry) | 141 | [6 empty] | Measured
Arsenic (As) | mg/kg (dry) |  |  |  |  | 1.6
Boron (B) | mg/kg (dry) | 4.7 | [6 empty] | Measured
Calcium (Ca) | mg/kg (dry) | 1300 | [6 empty] | Measured
Cobalt (Co) | mg/kg (dry) |  |  |  |  | 0.6
Chromium (Cr) | mg/kg (dry) | 14 | [6 empty] | Measured
Copper (Cu) | mg/kg (dry) | 160 | [6 empty] | Measured
Iron (Fe) | mg/kg (dry) | 200 | [6 empty] | Measured
Potassium (K) | mg/kg (dry) | 1500 | [6 empty] | Measured
Magnesium (Mg) | mg/kg (dry) | 260 | [6 empty] | Measured
Manganese (Mn) | mg/kg (dry) | 16 | [6 empty] | Measured
Sodium (Na) | mg/kg (dry) | 120 | [6 empty] | Measured
Nickel (Ni) | mg/kg (dry) | 30 | [6 empty] | Measured
Phosphorus (P) | mg/kg (dry) | 190 | [6 empty] | Measured
Silicon (Si) | mg/kg (dry) | 380 | [6 empty] | Measured
Titanium (Ti) | mg/kg (dry) | 5.1 | [6 empty] | Measured
Vanadium (V) | mg/kg (dry) | 0.31 | [6 empty] | Measured
Zinc (Zn) | mg/kg (dry) | 22 | [6 empty] | Measured
Note on C15: ar: as received, the material in its original form (including ash and moisture)
Note on E15: daf: the dry and ash free material
Note on D15: dry: the dry material (including ash)