## Phyllis2 #926 wood, waste wood
Phyllis2
https://phyllis.nl/Biomass/View/926
wood, waste wood (#926)
ID-number | #926
Material | wood, waste wood
Classification | ECN Phyllis classification > treated wood > others > wood, waste wood
NTA 8003 classification > [100] hout > [150] verwerkt hout
Ash type | ISO 1171 (815 degC)
Submitter organisation | ECN (Netherlands)
Literature | ECN laboratories.
Values
Property | Unit | Value |  |  | Std dev | Det lim | Lab | Date | Method | Remarks
|  | ar | dry | daf
Main biomass properties
Proximate analysis
Moisture content | wt% | 9.635
Ash content | wt% | 2.1958695 | 2.43
Volatile matter | wt% | 81.14777 | 89.8 | 92.03649
Fixed carbon | wt% | 7.0213605 | 7.77 | 7.963513 |  |  |  |  | Calculated
Ultimate analysis (macroelements)
Carbon | wt% | 50.91 | 56.33818 | 57.74129 |  |  |  |  | Measured
Hydrogen | wt% | 5.05 | 5.588447 | 5.727628 |  |  |  |  | Measured
Oxygen | wt% | 30.4 | 33.64134 | 34.47918 |  |  |  |  | Measured
Nitrogen | wt% | 1.54000033 | 1.7042 | 1.746643 |  |  |  |  | Measured
Sulphur | wt% | 0.09 | 0.09959608 | 0.1020765 |  |  |  |  | Measured
Total (with halides) | wt% | 99.89564 | 99.88451657 | 99.88164 |  |  |  |  | Calculated
Halides
Chlorine (Cl) | mg/kg | 730 | 807.8349 | 827.9542 |  |  |  |  | Measured
Fluorine (F) | mg/kg | 17.801905 | 19.7 | 20.19063 |  |  |  |  | Measured
Heating value
Net calorific value (LHV) | MJ/kg | 18.64262 | 20.89084 | 21.41113
Gross calorific value (HHV) | MJ/kg | 19.98 | 22.11033 | 22.66099
HHVMilne | MJ/kg | 20.177 | 22.32834 | 22.88443 |  |  |  |  | Calculated
Trace elements composition
Aluminium (Al) | mg/kg (dry) | 14700 | [6 empty] | Measured
Arsenic (As) | mg/kg (dry) | 13 | [6 empty] | Measured
Boron (B) | mg/kg (dry) | 10 | [6 empty] | Measured
Calcium (Ca) | mg/kg (dry) | 5400 | [6 empty] | Measured
Cobalt (Co) | mg/kg (dry) | 2.3 | [6 empty] | Measured
Chromium (Cr) | mg/kg (dry) | 81 | [6 empty] | Measured
Copper (Cu) | mg/kg (dry) | 43 | [6 empty] | Measured
Iron (Fe) | mg/kg (dry) | 890 | [6 empty] | Measured
Potassium (K) | mg/kg (dry) | 900 | [6 empty] | Measured
Magnesium (Mg) | mg/kg (dry) | 1100 | [6 empty] | Measured
Manganese (Mn) | mg/kg (dry) | 130 | [6 empty] | Measured
Sodium (Na) | mg/kg (dry) | 1200 | [6 empty] | Measured
Nickel (Ni) | mg/kg (dry) | 3.6 | [6 empty] | Measured
Phosphorus (P) | mg/kg (dry) | 100 | [6 empty] | Measured
Silicon (Si) | mg/kg (dry) | 4500 | [6 empty] | Measured
Titanium (Ti) | mg/kg (dry) | 75 | [6 empty] | Measured
Vanadium (V) | mg/kg (dry) | 3.2 | [6 empty] | Measured
Zinc (Zn) | mg/kg (dry) | 430 | [6 empty] | Measured
Note on C15: ar: as received, the material in its original form (including ash and moisture)
Note on E15: daf: the dry and ash free material
Note on D15: dry: the dry material (including ash)