## Phyllis2 #93 wood, oak
Phyllis2
https://phyllis.nl/Biomass/View/93
wood, oak (#93)
ID-number | #93
Material | wood, oak
Classification | ECN Phyllis classification > untreated wood > oak > wood, oak
NTA 8003 classification > [100] hout > [110] vers hout > [120] loofhout > [125] hard loofhout
Ash type | industrial
Submitter organisation | ECN (Netherlands)
Literature | http://edv1.vt.tuwien.ac.at/AG_HOFBA/BIOBIB/Biobib.htm (1997).
Values
Property | Unit | Value |  |  | Std dev | Det lim | Lab | Date | Method | Remarks
|  | ar | dry | daf
Main biomass properties
Proximate analysis
Moisture content | wt% (ar)
Ash content | wt% |  | 1.25
Ultimate analysis (macroelements)
Carbon | wt% |  | 49.57095 | 50.19843 |  |  |  |  | Unknown
Hydrogen | wt% |  | 5.932098 | 6.007188 |  |  |  |  | Unknown
Oxygen | wt% |  | 42.99823 | 43.54251 |  |  |  |  | Calculated
Nitrogen | wt% |  | 0.1989802 | 0.2014989 |  |  |  |  | Unknown
Sulphur | wt% |  | 0.04974506 | 0.05037474 |  |  |  |  | Unknown
Total (with halides) | wt% |  | 100 | 100 |  |  |  |  | Calculated
Heating value
Net calorific value (LHV) | MJ/kg |  | 18.29552 | 18.52711
Gross calorific value (HHV) | MJ/kg |  | 19.59 | 19.83797
HHVMilne | MJ/kg |  | 19.54679 | 19.79422 |  |  |  |  | Calculated
Note on C15: ar: as received, the material in its original form (including ash and moisture)
Note on E15: daf: the dry and ash free material
Note on D15: dry: the dry material (including ash)