## Phyllis2 #938 wood, category B
Phyllis2
https://phyllis.nl/Biomass/View/938
wood, category B (painted), fine fraction (#938)
ID-number | #938
Material | wood, category B (painted), fine fraction
Classification | ECN Phyllis classification > treated wood > demolition wood
NTA 8003 classification > [100] hout > [150] verwerkt hout > [170] geverfd/verlijmd hout (B-hout)
Ash type | ISO 1171 (815 degC)
Submitter organisation | ECN (Netherlands)
Literature | ECN laboratories.
Values
Property | Unit | Value |  |  | Std dev | Det lim | Lab | Date | Method | Remarks
|  | ar | dry | daf
Main biomass properties
Proximate analysis
Moisture content | wt% | 22.5
Ash content | wt% | 19.53 | 25.2
Volatile matter | wt% | 45.3375 | 58.5 | 78.20856
Fixed carbon | wt% | 12.6325 | 16.3 | 21.79144 |  |  |  |  | Calculated
Ultimate analysis (macroelements)
Carbon | wt% | 30.256 | 39.04 | 52.19251 |  |  |  |  | Measured
Hydrogen | wt% | 3.3015 | 4.26 | 5.695187 |  |  |  |  | Measured
Oxygen | wt% | 23.58325 | 30.43 | 40.68182 |  |  |  |  | Calculated
Nitrogen | wt% | 0.64325 | 0.83 | 1.109626 |  |  |  |  | Measured
Sulphur | wt% | 0.11625 | 0.15 | 0.2005348 |  |  |  |  | Measured
Total (with halides) | wt% | 100.003255 | 100.0042 | 100.0056 |  |  |  |  | Calculated
Halides
Chlorine (Cl) | mg/kg | 697.5 | 900 | 1203.209 |  |  |  |  | Measured
Fluorine (F) | mg/kg | 32.55 | 42 | 56.14973 |  |  |  |  | Measured
Heating value
Net calorific value (LHV) | MJ/kg | 10.74237725 | 14.57039 | 19.47913
Gross calorific value (HHV) | MJ/kg | 12.0125 | 15.5 | 20.72193
HHVMilne | MJ/kg | 11.55916 | 14.91505112 | 19.93991 |  |  |  |  | Calculated
Trace elements composition
Aluminium (Al) | mg/kg (dry) | 3400 | [6 empty] | Measured
Arsenic (As) | mg/kg (dry) | 18 | [6 empty] | Measured
Boron (B) | mg/kg (dry) | 18 | [6 empty] | Measured
Barium (Ba) | mg/kg (dry) | 940 | [6 empty] | Measured
Calcium (Ca) | mg/kg (dry) | 13000 | [6 empty] | Measured
Cadmium (Cd) | mg/kg (dry) | 2.1 | [6 empty] | Measured
Cobalt (Co) | mg/kg (dry) | 14 | [6 empty] | Measured
Chromium (Cr) | mg/kg (dry) | 110 | [6 empty] | Measured
Copper (Cu) | mg/kg (dry) | 170 | [6 empty] | Measured
Iron (Fe) | mg/kg (dry) | 7100 | [6 empty] | Measured
Potassium (K) | mg/kg (dry) | 1800 | [6 empty] | Measured
Magnesium (Mg) | mg/kg (dry) | 1300 | [6 empty] | Measured
Manganese (Mn) | mg/kg (dry) | 170 | [6 empty] | Measured
Molybdenium (Mo) | mg/kg (dry) | 1.8 | [6 empty] | Measured
Sodium (Na) | mg/kg (dry) | 1200 | [6 empty] | Measured
Nickel (Ni) | mg/kg (dry) | 28 | [6 empty] | Measured
Phosphorus (P) | mg/kg (dry) | 270 | [6 empty] | Measured
Lead (Pb) | mg/kg (dry) | 1700 | [6 empty] | Measured
Antimony (Sb) | mg/kg (dry) | 2.4 | [6 empty] | Measured
Selenium (Se) | mg/kg (dry) |  |  |  |  | 0.4
Silicon (Si) | mg/kg (dry) | 8100 | [6 empty] | Measured
Tin (Sn) | mg/kg (dry) | 3.2 | [6 empty] | Measured
Strontium (Sr) | mg/kg (dry) | 59 | [6 empty] | Measured
Titanium (Ti) | mg/kg (dry) | 450 | [6 empty] | Measured
Vanadium (V) | mg/kg (dry) | 8 | [6 empty] | Measured
Zinc (Zn) | mg/kg (dry) | 1300 | [6 empty] | Measured
Note on C15: ar: as received, the material in its original form (including ash and moisture)
Note on E15: daf: the dry and ash free material
Note on D15: dry: the dry material (including ash)