## Phyllis2 #939 wood, category B
Phyllis2
https://phyllis.nl/Biomass/View/939
wood, category B (painted) (#939)
ID-number | #939
Material | wood, category B (painted)
Classification | ECN Phyllis classification > treated wood > demolition wood > wood, category B (painted)
NTA 8003 classification > [100] hout > [150] verwerkt hout > [170] geverfd/verlijmd hout (B-hout)
Ash type | ISO 1171 (815 degC)
Submitter organisation | ECN (Netherlands)
Literature | ECN laboratories.
Values
Property | Unit | Value |  |  | Std dev | Det lim | Lab | Date | Method | Remarks
|  | ar | dry | daf
Main biomass properties
Proximate analysis
Moisture content | wt% | 4.65
Ash content | wt% | 2.76515 | 2.9
Volatile matter | wt% | 73.0381 | 76.6 | 78.88774
Fixed carbon | wt% | 19.54675 | 20.5 | 21.11226 |  |  |  |  | Calculated
Ultimate analysis (macroelements)
Carbon | wt% | 46.406845 | 48.67 | 50.12358 |  |  |  |  | Measured
Hydrogen | wt% | 5.37774 | 5.64 | 5.808445 |  |  |  |  | Measured
Oxygen | wt% | 38.3307 | 40.2 | 41.40062 |  |  |  |  | Calculated
Nitrogen | wt% | 2.240725 | 2.35 | 2.420185 |  |  |  |  | Measured
Sulphur | wt% | 0.0791405 | 0.083 | 0.08547889 |  |  |  |  | Measured
Total (with halides) | wt% | 100.0047675 | 100.005 | 100.0051 |  |  |  |  | Calculated
Halides
Chlorine (Cl) | mg/kg | 1525.6 | 1600 | 1647.786 |  |  |  |  | Measured
Fluorine (F) | mg/kg | 19.07 | 20 | 20.59732 |  |  |  |  | Measured
Heating value
Net calorific value (LHV) | MJ/kg | 17.30613991 | 18.26926 | 18.81489
Gross calorific value (HHV) | MJ/kg | 18.59325 | 19.5 | 20.08239
HHVMilne | MJ/kg | 18.02988 | 18.90916053 | 19.4739 |  |  |  |  | Calculated
Trace elements composition
Aluminium (Al) | mg/kg (dry) | 570 | [6 empty] | Measured
Arsenic (As) | mg/kg (dry) | 11 | [6 empty] | Measured
Boron (B) | mg/kg (dry) | 8.1 | [6 empty] | Measured
Barium (Ba) | mg/kg (dry) | 570 | [6 empty] | Measured
Calcium (Ca) | mg/kg (dry) | 4900 | [6 empty] | Measured
Cadmium (Cd) | mg/kg (dry) | 2 | [6 empty] | Measured
Cobalt (Co) | mg/kg (dry) | 3.4 | [6 empty] | Measured
Chromium (Cr) | mg/kg (dry) | 28 | [6 empty] | Measured
Copper (Cu) | mg/kg (dry) | 17 | [6 empty] | Measured
Iron (Fe) | mg/kg (dry) | 600 | [6 empty] | Measured
Potassium (K) | mg/kg (dry) | 760 | [6 empty] | Measured
Magnesium (Mg) | mg/kg (dry) | 570 | [6 empty] | Measured
Manganese (Mn) | mg/kg (dry) | 86 | [6 empty] | Measured
Molybdenium (Mo) | mg/kg (dry) | 0.59 | [6 empty] | Measured
Sodium (Na) | mg/kg (dry) | 790 | [6 empty] | Measured
Nickel (Ni) | mg/kg (dry) | 2.8 | [6 empty] | Measured
Phosphorus (P) | mg/kg (dry) | 130 | [6 empty] | Measured
Lead (Pb) | mg/kg (dry) | 170 | [6 empty] | Measured
Antimony (Sb) | mg/kg (dry) |  |  |  |  | 0.3
Selenium (Se) | mg/kg (dry) |  |  |  |  | 0.4
Silicon (Si) | mg/kg (dry) | 2100 | [6 empty] | Measured
Tin (Sn) | mg/kg (dry) | 1.1 | [6 empty] | Measured
Strontium (Sr) | mg/kg (dry) | 23 | [6 empty] | Measured
Titanium (Ti) | mg/kg (dry) | 390 | [6 empty] | Measured
Vanadium (V) | mg/kg (dry) | 0.88 | [6 empty] | Measured
Zinc (Zn) | mg/kg (dry) | 380 | [6 empty] | Measured
Note on C15: ar: as received, the material in its original form (including ash and moisture)
Note on E15: daf: the dry and ash free material
Note on D15: dry: the dry material (including ash)