## Phyllis2 #94 wood, oak
Phyllis2
https://phyllis.nl/Biomass/View/94
wood, oak (#94)
ID-number | #94
Material | wood, oak
Classification | ECN Phyllis classification > untreated wood > oak > wood, oak
NTA 8003 classification > [100] hout > [110] vers hout > [120] loofhout > [125] hard loofhout
Submitter organisation | ECN (Netherlands)
Remarks | pedunculata
Literature | http://edv1.vt.tuwien.ac.at/AG_HOFBA/BIOBIB/Biobib.htm (1997).
Values
Property | Unit | Value |  |  | Std dev | Det lim | Lab | Date | Method | Remarks
|  | ar | dry | daf
Main biomass properties
Proximate analysis
Moisture content | wt% (ar)
Ash content | wt% |  | 0.37
Ultimate analysis (macroelements)
Carbon | wt% |  | 50.16 | 50.34628 |  |  |  |  | Unknown
Hydrogen | wt% |  | 6.02 | 6.042357 |  |  |  |  | Unknown
Oxygen | wt% |  | 43.36 | 43.52103 |  |  |  |  | Calculated
Nitrogen | wt% |  | 0.09 | 0.09033424 |  |  |  |  | Unknown
Total (with halides) | wt% |  | 100 | 100 |  |  |  |  | Calculated
Heating value
Net calorific value (LHV) | MJ/kg |  | 18.60778 | 18.67688
Gross calorific value (HHV) | MJ/kg |  | 19.92145 | 19.99543
HHVMilne | MJ/kg |  | 19.84336 | 19.91705 |  |  |  |  | Calculated
Note on C15: ar: as received, the material in its original form (including ash and moisture)
Note on E15: daf: the dry and ash free material
Note on D15: dry: the dry material (including ash)