## Phyllis2 #945 wheat straw
Phyllis2
https://phyllis.nl/Biomass/View/945
wheat straw (#945)
ID-number | #945
Material | wheat straw
Description | pulverized
Classification | ECN Phyllis classification > straw (stalk/cob/ear) > wheat > wheat straw
NTA 8003 classification > [200] biomassa uit land- en tuinbouw > [220] stro > [223] tarwestro
Ash type | ashed at 500 degC at reducing atmosphere
Submitter organisation | ECN (Netherlands)
Literature | J. B. Illerup and O. Rathmann: CO2 gasification of wheat straw, barley straw, willow and giganteus, Rosoe, Denmark, Risoe-R-873(EN), 32 p. (1996).
Values
Property | Unit | Value |  |  | Std dev | Det lim | Lab | Date | Method | Remarks
|  | ar | dry | daf
Main biomass properties
Proximate analysis
Moisture content | wt% | 10
Ash content | wt% | 5.76 | 6.4
Volatile matter | wt% | 69.57 | 77.3 | 82.58547
Fixed carbon | wt% | 14.67 | 16.3 | 17.41453 |  |  |  |  | Calculated
Ultimate analysis (macroelements)
Carbon | wt% | 42.48 | 47.2 | 50.42735 |  |  |  |  | Measured
Hydrogen | wt% | 5.22 | 5.8 | 6.196581 |  |  |  |  | Measured
Oxygen | wt% | 35.604 | 39.56 | 42.26496 |  |  |  |  | Calculated
Nitrogen | wt% | 0.63 | 0.7 | 0.7478632 |  |  |  |  | Measured
Sulphur | wt% | 0.153 | 0.17 | 0.1816239 |  |  |  |  | Measured
Total (with halides) | wt% | 100 | 100 | 100 |  |  |  |  | Calculated
Halides
Chlorine (Cl) | mg/kg | 1530 | 1700 | 1816.239 |  |  |  |  | Measured
Heating value
Net calorific value (LHV) | MJ/kg | 15.810971 | 17.83919 | 19.05896
Gross calorific value (HHV) | MJ/kg | 17.19 | 19.1 | 20.40598
HHVMilne | MJ/kg | 16.96645 | 18.85160888 | 20.14061 |  |  |  |  | Calculated
Trace elements composition
Potassium (K) | mg/kg (dry) | 6300 | [6 empty] | Measured
Sodium (Na) | mg/kg (dry) | 310 | [6 empty] | Measured
Ash melting behaviour
American standard method, measured in oxidizing conditions
IDT (initial deformation temperature) | °C | 790
HT (hemispherical temperature) | °C | 1120
FT (fluid temperature) | °C | 1320
Ash Properties
Ash composition
CO2 | wt% (ash) | 0.31
SO3 | wt% (ash) | 2.6
Cl | wt% (ash) | 0.55
P2O5 | wt% (ash) | 2.4
SiO2 | wt% (ash) | 62
Fe2O3 | wt% (ash) | 2
Al2O3 | wt% (ash) | 1.7
CaO | wt% (ash) | 8.1
MgO | wt% (ash) | 1.8
Na2O | wt% (ash) | 0.36
K2O | wt% (ash) | 14
Note on C16: ar: as received, the material in its original form (including ash and moisture)
Note on E16: daf: the dry and ash free material
Note on D16: dry: the dry material (including ash)