## Phyllis2 #946 barley
Phyllis2
https://phyllis.nl/Biomass/View/946
barley (#946)
ID-number | #946
Material | barley
Description | pulverized
Classification | ECN Phyllis classification > straw (stalk/cob/ear) > barley > barley
NTA 8003 classification > [200] biomassa uit land- en tuinbouw > [220] stro > [222] gerstestro
Ash type | ashed at 500 degC at reducing atmosphere
Submitter organisation | ECN (Netherlands)
Literature | J. B. Illerup and O. Rathmann: CO2 gasification of wheat straw, barley straw, willow and giganteus, Rosoe, Denmark, Risoe-R-873(EN), 32 p. (1996).
Values
Property | Unit | Value |  |  | Std dev | Det lim | Lab | Date | Method | Remarks
|  | ar | dry | daf
Main biomass properties
Proximate analysis
Moisture content | wt% | 12.1
Ash content | wt% | 2.39967 | 2.73
Volatile matter | wt% | 70.2321 | 79.9 | 82.14249
Fixed carbon | wt% | 15.26823 | 17.37 | 17.85751 |  |  |  |  | Calculated
Ultimate analysis (macroelements)
Carbon | wt% | 41.49999846 | 47.21274 | 48.53782 |  |  |  |  | Measured
Hydrogen | wt% | 5.400000255 | 6.143345 | 6.315765 |  |  |  |  | Measured
Oxygen | wt% | 37.50693 | 42.67 | 43.86759 |  |  |  |  | Calculated
Nitrogen | wt% | 0.7000000005 | 0.7963595 | 0.8187103 |  |  |  |  | Measured
Sulphur | wt% | 0.1299999687 | 0.1478953 | 0.1520462 |  |  |  |  | Measured
Total (with halides) | wt% | 99.9966 | 99.9961305 | 99.99602 |  |  |  |  | Calculated
Halides
Chlorine (Cl) | mg/kg | 2600.000253 | 2957.907 | 3040.924 |  |  |  |  | Measured
Heating value
Net calorific value (LHV) | MJ/kg | 15.48602453 | 17.95407 | 18.45797
Gross calorific value (HHV) | MJ/kg | 16.95999735 | 19.29465 | 19.83618
HHVMilne | MJ/kg | 16.67867 | 18.9746 | 19.50715 |  |  |  |  | Calculated
Trace elements composition
Potassium (K) | mg/kg (dry) | 13700 | [6 empty] | Measured
Sodium (Na) | mg/kg (dry) | 550 | [6 empty] | Measured
Ash melting behaviour
American standard method, measured in oxidizing conditions
IDT (initial deformation temperature) | °C | 1160
HT (hemispherical temperature) | °C | 1230
FT (fluid temperature) | °C | 1250
Ash Properties
Ash composition
CO2 | wt% (ash) | 6.2
SO3 | wt% (ash) | 4.3
Cl | wt% (ash) | 4.5
P2O5 | wt% (ash) | 4.9
SiO2 | wt% (ash) | 22
Fe2O3 | wt% (ash) | 0.67
Al2O3 | wt% (ash) | 0.64
CaO | wt% (ash) | 18
MgO | wt% (ash) | 2.1
Na2O | wt% (ash) | 1.9
K2O | wt% (ash) | 41
Note on C16: ar: as received, the material in its original form (including ash and moisture)
Note on E16: daf: the dry and ash free material
Note on D16: dry: the dry material (including ash)