## Phyllis2 #948 miscanthus gigant
Phyllis2
https://phyllis.nl/Biomass/View/948
miscanthus giganteus (#948)
ID-number | #948
Material | miscanthus giganteus
Description | pulverized
Classification | ECN Phyllis classification > grass/plant > miscanthus
NTA 8003 classification > [200] biomassa uit land- en tuinbouw > [210] gras > [212] olifantsgras/miscanthus
Ash type | ashed at 500 degC at reducing atmosphere
Submitter organisation | ECN (Netherlands)
Literature | J. B. Illerup and O. Rathmann: CO2 gasification of wheat straw, barley straw, willow and giganteus, Rosoe, Denmark, Risoe-R-873(EN), 32 p. (1996).
Values
Property | Unit | Value |  |  | Std dev | Det lim | Lab | Date | Method | Remarks
|  | ar | dry | daf
Main biomass properties
Proximate analysis
Moisture content | wt% | 14.2
Ash content | wt% | 1.287 | 1.5
Volatile matter | wt% | 70.4418 | 82.1 | 83.35025
Fixed carbon | wt% | 14.0712 | 16.4 | 16.64975 |  |  |  |  | Calculated
Ultimate analysis (macroelements)
Carbon | wt% | 41.5272 | 48.4 | 49.13706 |  |  |  |  | Measured
Hydrogen | wt% | 5.4054 | 6.3 | 6.395939 |  |  |  |  | Measured
Oxygen | wt% | 37.12566 | 43.27 | 43.92893 |  |  |  |  | Calculated
Nitrogen | wt% | 0.2574 | 0.3 | 0.3045685 |  |  |  |  | Measured
Sulphur | wt% | 0.0858 | 0.1 | 0.1015228 |  |  |  |  | Measured
Total (with halides) | wt% | 100 | 100 | 100 |  |  |  |  | Calculated
Halides
Chlorine (Cl) | mg/kg | 1115.4 | 1300 | 1319.797 |  |  |  |  | Measured
Heating value
Net calorific value (LHV) | MJ/kg | 15.27318134 | 18.20523 | 18.48247
Gross calorific value (HHV) | MJ/kg | 16.79964 | 19.58 | 19.87817
HHVMilne | MJ/kg | 16.80724 | 19.58885425 | 19.88716 |  |  |  |  | Calculated
Trace elements composition
Potassium (K) | mg/kg (dry) | 4100 | [6 empty] | Measured
Sodium (Na) | mg/kg (dry) | 290 | [6 empty] | Measured
Ash melting behaviour
American standard method, measured in oxidizing conditions
IDT (initial deformation temperature) | °C | 890
HT (hemispherical temperature) | °C | 990
FT (fluid temperature) | °C | 1100
Ash Properties
Ash composition
CO2 | wt% (ash) | 0.54
SO3 | wt% (ash) | 4.9
Cl | wt% (ash) | 3.5
P2O5 | wt% (ash) | 6.3
SiO2 | wt% (ash) | 39
Fe2O3 | wt% (ash) | 1.1
Al2O3 | wt% (ash) | 1.6
CaO | wt% (ash) | 8.6
MgO | wt% (ash) | 5.9
Na2O | wt% (ash) | 2.2
K2O | wt% (ash) | 27
Note on C16: ar: as received, the material in its original form (including ash and moisture)
Note on E16: daf: the dry and ash free material
Note on D16: dry: the dry material (including ash)