## Phyllis2 #951 waste wood from m
Phyllis2
https://phyllis.nl/Biomass/View/951
waste wood from mulberry (#951)
ID-number | #951
Material | waste wood from mulberry
Classification | ECN Phyllis classification > untreated wood > other hard wood
NTA 8003 classification > [100] hout > [110] vers hout > [120] loofhout > [125] hard loofhout
Submitter organisation | ECN (Netherlands)
Remarks | Lignin was extracted with sulphuric acid according to Japanese Industrial Standard. Mulberry wool contains 27% lignin and 73% holocellulose
Literature | M. Sadakata, K. Takahashi, M. Saito and T. Sakai: Production of fuel gas and char from wood, lignin and holocellulose by carbonization. Fuel 66 (12) pp. 1667-1671 (1987).
Values
Property | Unit | Value |  |  | Std dev | Det lim | Lab | Date | Method | Remarks
|  | ar | dry | daf
Main biomass properties
Proximate analysis
Moisture content | wt% (ar)
Ash content | wt% |  | 2.5
Ultimate analysis (macroelements)
Carbon | wt% |  | 47.9 | 49.12821 |  |  |  |  | Measured
Hydrogen | wt% |  | 5.9 | 6.051282 |  |  |  |  | Measured
Oxygen | wt% |  | 39.4 | 40.41026 |  |  |  |  | Measured
Sulphur | wt% |  | 0.4 | 0.4102564 |  |  |  |  | Measured
Total (with halides) | wt% |  | 96.1 | 96 |  |  |  |  | Calculated
Heating value
Net calorific value (LHV) | MJ/kg |  | 18.71252 | 19.19233
Gross calorific value (HHV) | MJ/kg |  | 20 | 20.51282
HHVMilne | MJ/kg |  | 19.39584625 | 19.89318 |  |  |  |  | Calculated
Note on C15: ar: as received, the material in its original form (including ash and moisture)
Note on E15: daf: the dry and ash free material
Note on D15: dry: the dry material (including ash)