## Phyllis2 #952 bark, oak
Phyllis2
https://phyllis.nl/Biomass/View/952
bark, oak (#952)
ID-number | #952
Material | bark, oak
Classification | ECN Phyllis classification > untreated wood > bark > bark, oak
NTA 8003 classification > [100] hout > [110] vers hout > [112] schors
Ash type | 600 degC
Submitter organisation | ECN (Netherlands)
Literature | K. W. Ragland, D. J. Aerts and A. J. Baker: Properties of wood for combustion analysis. Bioresource Technology 37 pp. 161-168 (1991).
Values
Property | Unit | Value |  |  | Std dev | Det lim | Lab | Date | Method | Remarks
|  | ar | dry | daf
Main biomass properties
Proximate analysis
Moisture content | wt% (ar)
Ash content | wt% |  | 5.3
Ultimate analysis (macroelements)
Carbon | wt% |  | 49.8122 | 52.6 |  |  |  |  | Measured
Hydrogen | wt% |  | 5.3979 | 5.7 |  |  |  |  | Measured
Oxygen | wt% |  | 39.3005 | 41.5 |  |  |  |  | Calculated
Nitrogen | wt% |  | 0.0947 | 0.1 |  |  |  |  | Measured
Sulphur | wt% |  | 0.0947 | 0.1 |  |  |  |  | Measured
Total (with halides) | wt% |  | 100 | 100 |  |  |  |  | Calculated
Heating value
HHVMilne | MJ/kg |  | 19.32426419 | 20.40577 |  |  |  |  | Calculated
Trace elements composition
Aluminium (Al) | mg/kg (dry) | 29 | [6 empty] | Measured
Calcium (Ca) | mg/kg (dry) | 24400 | [6 empty] | Measured
Iron (Fe) | mg/kg (dry) | 1200 | [6 empty] | Measured
Potassium (K) | mg/kg (dry) | 88 | [6 empty] | Measured
Magnesium (Mg) | mg/kg (dry) | 3800 | [6 empty] | Measured
Sodium (Na) | mg/kg (dry) | 3500 | [6 empty] | Measured
Silicon (Si) | mg/kg (dry) | 2700 | [6 empty] | Measured
Ash melting behaviour
American standard method, measured in oxidizing conditions
IDT (initial deformation temperature) | °C | 1471
SOT (softening or spherical temperature) | °C | 1499
FT (fluid temperature) | °C | 1510
American standard method, measured in reducing conditions
IDT (initial deformation temperature) | °C | 1477
SOT (softening or spherical temperature) | °C | 1493
FT (fluid temperature) | °C | 1504
Note on C15: ar: as received, the material in its original form (including ash and moisture)
Note on E15: daf: the dry and ash free material
Note on D15: dry: the dry material (including ash)