## Phyllis2 #953 bark, pine
Phyllis2
https://phyllis.nl/Biomass/View/953
bark, pine (#953)
ID-number | #953
Material | bark, pine
Classification | ECN Phyllis classification > untreated wood > bark > bark, pine
NTA 8003 classification > [100] hout > [110] vers hout > [112] schors
Ash type | 600 degC
Submitter organisation | ECN (Netherlands)
Literature | K. W. Ragland, D. J. Aerts and A. J. Baker: Properties of wood for combustion analysis. Bioresource Technology 37 pp. 161-168 (1991).
Values
Property | Unit | Value |  |  | Std dev | Det lim | Lab | Date | Method | Remarks
|  | ar | dry | daf
Main biomass properties
Proximate analysis
Moisture content | wt% (ar)
Ash content | wt% |  | 2.9
Ultimate analysis (macroelements)
Carbon | wt% |  | 53.3079 | 54.9 |  |  |  |  | Measured
Hydrogen | wt% |  | 5.6318 | 5.8 |  |  |  |  | Measured
Oxygen | wt% |  | 37.869 | 39 |  |  |  |  | Calculated
Nitrogen | wt% |  | 0.1942 | 0.2 |  |  |  |  | Measured
Sulphur | wt% |  | 0.0971 | 0.1 |  |  |  |  | Measured
Total (with halides) | wt% |  | 100 | 100 |  |  |  |  | Calculated
Heating value
HHVMilne | MJ/kg |  | 21.01922729 | 21.64699 |  |  |  |  | Calculated
Trace elements composition
Aluminium (Al) | mg/kg (dry) | 2150 | [6 empty] | Measured
Calcium (Ca) | mg/kg (dry) | 5300 | [6 empty] | Measured
Iron (Fe) | mg/kg (dry) | 610 | [6 empty] | Measured
Potassium (K) | mg/kg (dry) | 1330 | [6 empty] | Measured
Magnesium (Mg) | mg/kg (dry) | 1100 | [6 empty] | Measured
Sodium (Na) | mg/kg (dry) | 280 | [6 empty] | Measured
Silicon (Si) | mg/kg (dry) | 5300 | [6 empty] | Measured
Ash melting behaviour
American standard method, measured in oxidizing conditions
IDT (initial deformation temperature) | °C | 1210
SOT (softening or spherical temperature) | °C | 1249
FT (fluid temperature) | °C | 1288
American standard method, measured in reducing conditions
IDT (initial deformation temperature) | °C | 1193
SOT (softening or spherical temperature) | °C | 1226
FT (fluid temperature) | °C | 1266
Note on C15: ar: as received, the material in its original form (including ash and moisture)
Note on E15: daf: the dry and ash free material
Note on D15: dry: the dry material (including ash)