## Phyllis2 #955 apricot stones
Phyllis2
https://phyllis.nl/Biomass/View/955
apricot stones (#955)
ID-number | #955
Material | apricot stones
Classification | ECN Phyllis classification > husk/shell/pit > others
NTA 8003 classification > [500] biomassa uit de industrie > [520] schillen/vliezen/pitten > [529] overige schillen/vliezen/pitten
Submitter organisation | ECN (Netherlands)
Remarks | Apricot stones as waste product of canning industry, Bulgaria
Literature | M. Razvigorova, M. Goranova, V. Minkova and J. Cerny: On the composition of volatiles evolved during the production of carbon adsorbents from vegetable wastes. Fuel 73 (11) pp. 1718-1722 (1993).
Values
Property | Unit | Value |  |  | Std dev | Det lim | Lab | Date | Method | Remarks
|  | ar | dry | daf
Main biomass properties
Proximate analysis
Moisture content | wt% | 6.4
Ash content | wt% | 0.1872 | 0.2
Volatile matter | wt% | 75.2544 | 80.4 | 80.56112
Fixed carbon | wt% | 18.1584 | 19.4 | 19.43888 |  |  |  |  | Calculated
Ultimate analysis (macroelements)
Carbon | wt% | 48.107592 | 51.397 | 51.5 |  |  |  |  | Measured
Hydrogen | wt% | 5.8850064 | 6.2874 | 6.3 |  |  |  |  | Measured
Oxygen | wt% | 39.1399632 | 41.8162 | 41.9 |  |  |  |  | Measured
Nitrogen | wt% | 0.1868256 | 0.1996 | 0.2 |  |  |  |  | Measured
Sulphur | wt% | 0.0934128 | 0.0998 | 0.1 |  |  |  |  | Measured
Total (with halides) | wt% | 100 | 100 | 100 |  |  |  |  | Calculated
Heating value
HHVMilne | MJ/kg | 19.469 | 20.8002162 | 20.8419 |  |  |  |  | Calculated
Biochemical analysis
Cellulose, hemicellulose, lignin
Cellulose | wt% (dry) | 30 | [6 empty] | Unknown
Hemicellulose | wt% (dry) | 28 | [6 empty] | Unknown
Lignin | wt% (dry) | 37 | [6 empty] | Unknown
Other
Total ash + biochemical | wt% (dry) | 95.2 | [6 empty] | Calculated
Note on C15: ar: as received, the material in its original form (including ash and moisture)
Note on E15: daf: the dry and ash free material
Note on D15: dry: the dry material (including ash)