## Phyllis2 #956 coconut shell
Phyllis2
https://phyllis.nl/Biomass/View/956
coconut shell (#956)
ID-number | #956
Material | coconut shell
Classification | ECN Phyllis classification > husk/shell/pit > coconut > coconut shell
NTA 8003 classification > [200] biomassa uit land- en tuinbouw > [230] restproducten (doppen) > [239] overige doppen
Submitter organisation | ECN (Netherlands)
Remarks | Coconuts shells from Madal, Mozambique
Literature | M. Razvigorova, M. Goranova, V. Minkova and J. Cerny: On the composition of volatiles evolved during the production of carbon adsorbents from vegetable wastes. Fuel 73 (11) pp. 1718-1722 (1993).
Values
Property | Unit | Value |  |  | Std dev | Det lim | Lab | Date | Method | Remarks
|  | ar | dry | daf
Main biomass properties
Proximate analysis
Moisture content | wt% | 5.6
Ash content | wt% | 0.472 | 0.5
Volatile matter | wt% | 71.8384 | 76.1 | 76.48241
Fixed carbon | wt% | 22.0896 | 23.4 | 23.51759 |  |  |  |  | Calculated
Ultimate analysis (macroelements)
Carbon | wt% | 49.406128 | 52.337 | 52.6 |  |  |  |  | Measured
Hydrogen | wt% | 6.199248 | 6.567 | 6.6 |  |  |  |  | Measured
Oxygen | wt% | 37.289416 | 39.5015 | 39.7 |  |  |  |  | Measured
Nitrogen | wt% | 0.281784 | 0.2985 | 0.3 |  |  |  |  | Measured
Sulphur | wt% | 0.751424 | 0.796 | 0.8 |  |  |  |  | Measured
Total (with halides) | wt% | 100 | 100 | 100 |  |  |  |  | Calculated
Heating value
HHVMilne | MJ/kg | 20.57871 | 21.79948485 | 21.90903 |  |  |  |  | Calculated
Biochemical analysis
Cellulose, hemicellulose, lignin
Cellulose | wt% (dry) | 20 | [6 empty] | Unknown
Hemicellulose | wt% (dry) | 48.8 | [6 empty] | Unknown
Lignin | wt% (dry) | 30 | [6 empty] | Unknown
Other
Total ash + biochemical | wt% (dry) | 99.3 | [6 empty] | Calculated
Note on C15: ar: as received, the material in its original form (including ash and moisture)
Note on E15: daf: the dry and ash free material
Note on D15: dry: the dry material (including ash)