## Phyllis2 #97 wood, oak, red
Phyllis2
https://phyllis.nl/Biomass/View/97
wood, oak, red (#97)
ID-number | #97
Material | wood, oak, red
Classification | ECN Phyllis classification > untreated wood > oak > wood, oak, red
NTA 8003 classification > [100] hout > [110] vers hout > [120] loofhout > [125] hard loofhout
Submitter organisation | ECN (Netherlands)
Literature | H. F. Feldmann, M. A. Paisley, H. R. Appelbaum and D. R. Taylor: Conversion of forest residues to a methane-rich gas in a high-throughput gasifier, Battelle, Columbus, OH (USA), DE88013138, 108 p. (1988).
Values
Property | Unit | Value |  |  | Std dev | Det lim | Lab | Date | Method | Remarks
|  | ar | dry | daf
Main biomass properties
Proximate analysis
Moisture content | wt% | 10.79
Ash content | wt% | 1.810963 | 2.03
Volatile matter | wt% | 71.787287 | 80.47 | 82.13739
Fixed carbon | wt% | 15.61175 | 17.5 | 17.86261 |  |  |  |  | Calculated
Ultimate analysis (macroelements)
Carbon | wt% | 44.15895 | 49.5 | 50.52567 |  |  |  |  | Measured
Hydrogen | wt% | 5.227706 | 5.86 | 5.981423 |  |  |  |  | Measured
Oxygen | wt% | 37.753672 | 42.32 | 43.1969 |  |  |  |  | Calculated
Nitrogen | wt% | 0.223025 | 0.25 | 0.2551802 |  |  |  |  | Measured
Sulphur | wt% | 0.008921 | 0.01 | 0.01020721 |  |  |  |  | Measured
Total (with halides) | wt% | 100 | 100 | 100 |  |  |  |  | Calculated
Halides
Chlorine (Cl) | mg/kg | 267.63 | 300 | 306.2162 |  |  |  |  | Measured
Heating value
Net calorific value (LHV) | MJ/kg | 16.09768 | 18.34019 | 18.72021
Gross calorific value (HHV) | MJ/kg | 17.50206 | 19.61894 | 20.02546
HHVMilne | MJ/kg | 17.38549 | 19.48828 | 19.89209 |  |  |  |  | Calculated
Note on C14: ar: as received, the material in its original form (including ash and moisture)
Note on E14: daf: the dry and ash free material
Note on D14: dry: the dry material (including ash)