## Phyllis2 #972 wheat straw, pell
Phyllis2
https://phyllis.nl/Biomass/View/972
wheat straw, pellets (#972)
ID-number | #972
Material | wheat straw, pellets
Classification | ECN Phyllis classification > straw (stalk/cob/ear) > wheat > wheat straw, pellets
NTA 8003 classification > [200] biomassa uit land- en tuinbouw > [220] stro > [223] tarwestro
Ash type | 550 degC
Submitter organisation | ECN (Netherlands)
Remarks | tested in ECN BFB gasifier (WOB)
Literature | ECN laboratories.
Values
Property | Unit | Value |  |  | Std dev | Det lim | Lab | Date | Method | Remarks
|  | ar | dry | daf
Main biomass properties
Proximate analysis
Moisture content | wt% | 11.1
Ash content | wt% | 6.3119 | 7.1
Volatile matter | wt% | 66.5861 | 74.9 | 80.62433
Fixed carbon | wt% | 16.002 | 18 | 19.37567 |  |  |  |  | Calculated
Ultimate analysis (macroelements)
Carbon | wt% | 40.7162 | 45.8 | 49.30032 |  |  |  |  | Measured
Hydrogen | wt% | 5.29844 | 5.96 | 6.415501 |  |  |  |  | Measured
Oxygen | wt% | 35.67557 | 40.13 | 43.19699 |  |  |  |  | Calculated
Nitrogen | wt% | 0.40005 | 0.45 | 0.4843918 |  |  |  |  | Measured
Sulphur | wt% | 0.14224 | 0.16 | 0.1722282 |  |  |  |  | Measured
Total (with halides) | wt% | 100 | 100 | 100 |  |  |  |  | Calculated
Halides
Chlorine (Cl) | mg/kg | 3556 | 4000 | 4305.705 |  |  |  |  | Measured
Fluorine (F) | mg/kg (dry) |  |  |  |  | 10
Heating value
Net calorific value (LHV) | MJ/kg | 15.01023027 | 17.18943 | 18.50315
Gross calorific value (HHV) | MJ/kg | 16.43761 | 18.49 | 19.90312
HHVMilne | MJ/kg | 16.47973 | 18.53737873 | 19.95412 |  |  |  |  | Calculated
Trace elements composition
Potassium (K) | mg/kg (dry) | 12400 | [6 empty] | Measured
Sodium (Na) | mg/kg (dry) | 100 | [6 empty] | Measured
Note on C16: ar: as received, the material in its original form (including ash and moisture)
Note on E16: daf: the dry and ash free material
Note on D16: dry: the dry material (including ash)