## Phyllis2 #975 hazelnut shell
Phyllis2
https://phyllis.nl/Biomass/View/975
hazelnut shell (#975)
ID-number | #975
Material | hazelnut shell
Classification | ECN Phyllis classification > husk/shell/pit > hazelnut > hazelnut shell
NTA 8003 classification > [200] biomassa uit land- en tuinbouw > [230] restproducten (doppen) > [239] overige doppen
Submitter organisation | ECN (Netherlands)
Remarks | Biochemical composition on extractive free basis! Concentration of extractives: 4.2% (obtained with extraction with acetone/water)
Literature | A. Demirbas: Calculation of higher heating values of biomass fuels. Fuel 76 (5) pp. 431-434 (1997).
Values
Property | Unit | Value |  |  | Std dev | Det lim | Lab | Date | Method | Remarks
|  | ar | dry | daf
Main biomass properties
Proximate analysis
Moisture content | wt% (ar)
Ash content | wt% |  | 1.3
Ultimate analysis (macroelements)
Carbon | wt% |  | 50.337 | 51 |  |  |  |  | Measured
Hydrogen | wt% |  | 5.3298 | 5.4 |  |  |  |  | Measured
Oxygen | wt% |  | 41.7501 | 42.3 |  |  |  |  | Calculated
Nitrogen | wt% |  | 1.2831 | 1.3 |  |  |  |  | Measured
Total (with halides) | wt% |  | 100 | 100 |  |  |  |  | Calculated
Heating value
Gross calorific value (HHV) | MJ/kg |  | 19.3 | 19.5542
HHVMilne | MJ/kg |  | 19.02729717 | 19.27791 |  |  |  |  | Calculated
Biochemical analysis
Cellulose, hemicellulose, lignin
Cellulose | wt% (dry) | 25.9 | [6 empty] | Measured
Hemicellulose | wt% (dry) | 29.9 | [6 empty] | Measured
Lignin | wt% (dry) | 42.5 | [6 empty] | Measured
Other
Total ash + biochemical | wt% (dry) | 99.6 | [6 empty] | Calculated
Note on C15: ar: as received, the material in its original form (including ash and moisture)
Note on E15: daf: the dry and ash free material
Note on D15: dry: the dry material (including ash)