## Phyllis2 #976 hazelnut seedcoat
Phyllis2
https://phyllis.nl/Biomass/View/976
hazelnut seedcoat (#976)
ID-number | #976
Material | hazelnut seedcoat
Classification | ECN Phyllis classification > husk/shell/pit > hazelnut
NTA 8003 classification > [500] biomassa uit de industrie > [520] schillen/vliezen/pitten > [529] overige schillen/vliezen/pitten
Submitter organisation | ECN (Netherlands)
Remarks | Biochemical composition on extractive free basis! Concentration of extractives: 19.6% (obtained with extraction with alcohol/benzene)
Literature | A. Demirbas: Calculation of higher heating values of biomass fuels. Fuel 76 (5) pp. 431-434 (1997).
Values
Property | Unit | Value |  |  | Std dev | Det lim | Lab | Date | Method | Remarks
|  | ar | dry | daf
Main biomass properties
Proximate analysis
Moisture content | wt% (ar)
Ash content | wt% |  | 1.8
Ultimate analysis (macroelements)
Carbon | wt% |  | 50.082 | 51 |  |  |  |  | Measured
Hydrogen | wt% |  | 5.3028 | 5.4 |  |  |  |  | Measured
Oxygen | wt% |  | 41.5386 | 42.3 |  |  |  |  | Calculated
Nitrogen | wt% |  | 1.2766 | 1.3 |  |  |  |  | Measured
Total (with halides) | wt% |  | 100 | 100 |  |  |  |  | Calculated
Heating value
Net calorific value (LHV) | MJ/kg |  | 18.14284 | 18.4754
Gross calorific value (HHV) | MJ/kg |  | 19.3 | 19.65377
HHVMilne | MJ/kg |  | 18.92339532 | 19.27026 |  |  |  |  | Calculated
Biochemical analysis
Cellulose, hemicellulose, lignin
Cellulose | wt% (dry) | 29.6 | [6 empty] | Measured
Hemicellulose | wt% (dry) | 15.7 | [6 empty] | Measured
Lignin | wt% (dry) | 53 | [6 empty] | Measured
Other
Total ash + biochemical | wt% (dry) | 100.1 | [6 empty] | Calculated
Note on C15: ar: as received, the material in its original form (including ash and moisture)
Note on E15: daf: the dry and ash free material
Note on D15: dry: the dry material (including ash)