## Phyllis2 #978 bark, average
Phyllis2
https://phyllis.nl/Biomass/View/978
bark, average (#978)
ID-number | #978
Material | bark, average
Classification | ECN Phyllis classification > untreated wood > bark
NTA 8003 classification > [100] hout > [110] vers hout > [112] schors
Submitter organisation | ECN (Netherlands)
Remarks | Biochemical composition on extractive free basis!
Literature | A. Demirbas: Calculation of higher heating values of biomass fuels. Fuel 76 (5) pp. 431-434 (1997).
Values
Property | Unit | Value |  |  | Std dev | Det lim | Lab | Date | Method | Remarks
|  | ar | dry | daf
Main biomass properties
Proximate analysis
Moisture content | wt% (ar)
Ash content | wt% |  | 1.6
Ultimate analysis (macroelements)
Carbon | wt% |  | 52.2504 | 53.1 |  |  |  |  | Measured
Hydrogen | wt% |  | 6.0024 | 6.1 |  |  |  |  | Measured
Oxygen | wt% |  | 39.9504 | 40.6 |  |  |  |  | Calculated
Nitrogen | wt% |  | 0.1968 | 0.2 |  |  |  |  | Measured
Total (with halides) | wt% |  | 100 | 100 |  |  |  |  | Calculated
Heating value
Net calorific value (LHV) | MJ/kg |  | 19.19017 | 19.50221
Gross calorific value (HHV) | MJ/kg |  | 20.5 | 20.83333
HHVMilne | MJ/kg |  | 20.91080688 | 21.25082 |  |  |  |  | Calculated
Biochemical analysis
Cellulose, hemicellulose, lignin
Cellulose | wt% (dry) | 24.8 | [6 empty] | Measured
Hemicellulose | wt% (dry) | 29.8 | [6 empty] | Measured
Lignin | wt% (dry) | 43.8 | [6 empty] | Measured
Other
Total ash + biochemical | wt% (dry) | 100 | [6 empty] | Calculated
Note on C15: ar: as received, the material in its original form (including ash and moisture)
Note on E15: daf: the dry and ash free material
Note on D15: dry: the dry material (including ash)