## Phyllis2 #979 corn cob
Phyllis2
https://phyllis.nl/Biomass/View/979
corn cob (#979)
ID-number | #979
Material | corn cob
Classification | ECN Phyllis classification > straw (stalk/cob/ear) > maize/corn > corn cob
NTA 8003 classification > [200] biomassa uit land- en tuinbouw > [240] gewassen > [241] mais
Submitter organisation | ECN (Netherlands)
Remarks | Biochemical composition on extractive free basis! Concentration of extractives: 1.4% (obtained with extraction with acetone/water)
Literature | A. Demirbas: Calculation of higher heating values of biomass fuels. Fuel 76 (5) pp. 431-434 (1997).
Values
Property | Unit | Value |  |  | Std dev | Det lim | Lab | Date | Method | Remarks
|  | ar | dry | daf
Main biomass properties
Proximate analysis
Moisture content | wt% (ar)
Ash content | wt% |  | 1
Ultimate analysis (macroelements)
Carbon | wt% |  | 48.8 | 49.29293 |  |  |  |  | Measured
Hydrogen | wt% |  | 5.38 | 5.434343 |  |  |  |  | Measured
Oxygen | wt% |  | 44.42 | 44.86869 |  |  |  |  | Calculated
Nitrogen | wt% |  | 0.4 | 0.4040404 |  |  |  |  | Measured
Total (with halides) | wt% |  | 100 | 100 |  |  |  |  | Calculated
Heating value
Gross calorific value (HHV) | MJ/kg |  | 17 | 17.17172
HHVMilne | MJ/kg |  | 18.359613 | 18.54506 |  |  |  |  | Calculated
Biochemical analysis
Cellulose, hemicellulose, lignin
Cellulose | wt% (dry) | 52 | [6 empty] | Measured
Hemicellulose | wt% (dry) | 32 | [6 empty] | Measured
Lignin | wt% (dry) | 15 | [6 empty] | Measured
Other
Total ash + biochemical | wt% (dry) | 100 | [6 empty] | Calculated
Note on C15: ar: as received, the material in its original form (including ash and moisture)
Note on E15: daf: the dry and ash free material
Note on D15: dry: the dry material (including ash)