## Phyllis2 #98 wood, oak, red
Phyllis2
https://phyllis.nl/Biomass/View/98
wood, oak, red (#98)
ID-number | #98
Material | wood, oak, red
Classification | ECN Phyllis classification > untreated wood > oak > wood, oak, red
NTA 8003 classification > [100] hout > [110] vers hout > [120] loofhout > [125] hard loofhout
Submitter organisation | ECN (Netherlands)
Literature | H. F. Feldmann, M. A. Paisley, H. R. Appelbaum and D. R. Taylor: Conversion of forest residues to a methane-rich gas in a high-throughput gasifier, Battelle, Columbus, OH (USA), DE88013138, 108 p. (1988).
Values
Property | Unit | Value |  |  | Std dev | Det lim | Lab | Date | Method | Remarks
|  | ar | dry | daf
Main biomass properties
Proximate analysis
Moisture content | wt% | 9
Ash content | wt% | 1.0374 | 1.14
Volatile matter | wt% | 75.8758 | 83.38 | 84.34149
Fixed carbon | wt% | 14.0868 | 15.48 | 15.65851 |  |  |  |  | Calculated
Ultimate analysis (macroelements)
Carbon | wt% | 45.2907 | 49.77 | 50.34392 |  |  |  |  | Measured
Hydrogen | wt% | 5.4509 | 5.99 | 6.059073 |  |  |  |  | Measured
Oxygen | wt% | 39.0208 | 42.88 | 43.37447 |  |  |  |  | Calculated
Nitrogen | wt% | 0.182 | 0.2 | 0.2023063 |  |  |  |  | Measured
Sulphur | wt% | 0 | 0 | 0 |  |  |  |  | Measured
Total (with halides) | wt% | 100 | 100 | 100 |  |  |  |  | Calculated
Halides
Chlorine (Cl) | mg/kg | 182 | 200 | 202.3063 |  |  |  |  | Measured
Heating value
Net calorific value (LHV) | MJ/kg | 16.6408193 | 18.52823 | 18.74189
Gross calorific value (HHV) | MJ/kg | 18.0501685 | 19.83535 | 20.06408
HHVMilne | MJ/kg | 17.93019 | 19.70351 | 19.93072 |  |  |  |  | Calculated
Note on C14: ar: as received, the material in its original form (including ash and moisture)
Note on E14: daf: the dry and ash free material
Note on D14: dry: the dry material (including ash)