## Phyllis2 #981 corn stover
Phyllis2
https://phyllis.nl/Biomass/View/981
corn stover (#981)
ID-number | #981
Material | corn stover
Classification | ECN Phyllis classification > straw (stalk/cob/ear) > maize/corn > corn stover
NTA 8003 classification > [200] biomassa uit land- en tuinbouw > [240] gewassen > [241] mais
Submitter organisation | ECN (Netherlands)
Remarks | Biochemical composition on extractive free basis! Concentration of extractives: 3.4% (obtained with extraction with acetone/water)
Literature | A. Demirbas: Calculation of higher heating values of biomass fuels. Fuel 76 (5) pp. 431-434 (1997).
Values
Property | Unit | Value |  |  | Std dev | Det lim | Lab | Date | Method | Remarks
|  | ar | dry | daf
Main biomass properties
Proximate analysis
Moisture content | wt% (ar)
Ash content | wt% |  | 3.7
Ultimate analysis (macroelements)
Carbon | wt% |  | 49.5 | 51.40187 |  |  |  |  | Measured
Hydrogen | wt% |  | 5.4 | 5.607477 |  |  |  |  | Measured
Oxygen | wt% |  | 41.8 | 43.40602 |  |  |  |  | Calculated
Nitrogen | wt% |  | 0.6 | 0.623053 |  |  |  |  | Measured
Total (with halides) | wt% |  | 101 | 101.0384 |  |  |  |  | Calculated
Heating value
Gross calorific value (HHV) | MJ/kg |  | 17.8 | 18.4839
HHVMilne | MJ/kg |  | 18.87578457 | 19.60102 |  |  |  |  | Calculated
Biochemical analysis
Cellulose, hemicellulose, lignin
Cellulose | wt% (dry) | 51.2 | [6 empty] | Measured
Hemicellulose | wt% (dry) | 30.7 | [6 empty] | Measured
Lignin | wt% (dry) | 14.4 | [6 empty] | Measured
Other
Total ash + biochemical | wt% (dry) | 100 | [6 empty] | Calculated
Note on C15: ar: as received, the material in its original form (including ash and moisture)
Note on E15: daf: the dry and ash free material
Note on D15: dry: the dry material (including ash)