## Phyllis2 #982 wood, oriental sp
Phyllis2
https://phyllis.nl/Biomass/View/982
wood, oriental spruce (#982)
ID-number | #982
Material | wood, oriental spruce
Classification | ECN Phyllis classification > untreated wood > fir/pine/spruce
NTA 8003 classification > [100] hout > [110] vers hout > [130] naaldhout > [131] naaldhout
Submitter organisation | ECN (Netherlands)
Remarks | Biochemical composition on extractive free basis! Concentration of extractives: 3.1% (obtained with extraction with acetone/water)
Literature | A. Demirbas: Calculation of higher heating values of biomass fuels. Fuel 76 (5) pp. 431-434 (1997).
Values
Property | Unit | Value |  |  | Std dev | Det lim | Lab | Date | Method | Remarks
|  | ar | dry | daf
Main biomass properties
Proximate analysis
Moisture content | wt% (ar)
Ash content | wt% |  | 0.5
Ultimate analysis (macroelements)
Carbon | wt% |  | 51.9 | 52.1608 |  |  |  |  | Measured
Hydrogen | wt% |  | 6.1 | 6.130653 |  |  |  |  | Measured
Oxygen | wt% |  | 40.9 | 41.10553 |  |  |  |  | Measured
Nitrogen | wt% |  | 0.3 | 0.3015075 |  |  |  |  | Measured
Total (with halides) | wt% |  | 99.7 | 99.69849 |  |  |  |  | Calculated
Heating value
Gross calorific value (HHV) | MJ/kg |  | 20.1 | 20.20101
HHVMilne | MJ/kg |  | 20.81048825 | 20.91506 |  |  |  |  | Calculated
Biochemical analysis
Cellulose, hemicellulose, lignin
Cellulose | wt% (dry) | 50.8 | [6 empty] | Measured
Hemicellulose | wt% (dry) | 21.2 | [6 empty] | Measured
Lignin | wt% (dry) | 27.5 | [6 empty] | Measured
Other
Total ash + biochemical | wt% (dry) | 100 | [6 empty] | Calculated
Note on C15: ar: as received, the material in its original form (including ash and moisture)
Note on E15: daf: the dry and ash free material
Note on D15: dry: the dry material (including ash)