## Phyllis2 #983 wood, oriental be
Phyllis2
https://phyllis.nl/Biomass/View/983
wood, oriental beech (#983)
ID-number | #983
Material | wood, oriental beech
Classification | ECN Phyllis classification > untreated wood > beech
NTA 8003 classification > [100] hout > [110] vers hout > [120] loofhout > [125] hard loofhout
Submitter organisation | ECN (Netherlands)
Remarks | Biochemical composition on extractive free basis! Concentration of extractives: 2.7% (obtained with extraction with alcohol/benzene)
Literature | A. Demirbas: Calculation of higher heating values of biomass fuels. Fuel 76 (5) pp. 431-434 (1997).
Values
Property | Unit | Value |  |  | Std dev | Det lim | Lab | Date | Method | Remarks
|  | ar | dry | daf
Main biomass properties
Proximate analysis
Moisture content | wt% (ar)
Ash content | wt% |  | 0.4
Ultimate analysis (macroelements)
Carbon | wt% |  | 49.5 | 49.6988 |  |  |  |  | Measured
Hydrogen | wt% |  | 6.2 | 6.2249 |  |  |  |  | Measured
Oxygen | wt% |  | 41.2 | 41.36546 |  |  |  |  | Measured
Nitrogen | wt% |  | 0.4 | 0.4016064 |  |  |  |  | Measured
Total (with halides) | wt% |  | 97.7 | 97.69076 |  |  |  |  | Calculated
Heating value
Gross calorific value (HHV) | MJ/kg |  | 19.2 | 19.27711
HHVMilne | MJ/kg |  | 20.07780448 | 20.15844 |  |  |  |  | Calculated
Biochemical analysis
Cellulose, hemicellulose, lignin
Cellulose | wt% (dry) | 45.8 | [6 empty] | Measured
Hemicellulose | wt% (dry) | 31.8 | [6 empty] | Measured
Lignin | wt% (dry) | 21.9 | [6 empty] | Measured
Other
Total ash + biochemical | wt% (dry) | 99.9 | [6 empty] | Calculated
Note on C15: ar: as received, the material in its original form (including ash and moisture)
Note on E15: daf: the dry and ash free material
Note on D15: dry: the dry material (including ash)