## Phyllis2 #989 mint straw
Phyllis2
https://phyllis.nl/Biomass/View/989
mint straw (#989)
ID-number | #989
Material | mint straw
Classification | ECN Phyllis classification > straw (stalk/cob/ear) > others
NTA 8003 classification > [200] biomassa uit land- en tuinbouw > [220] stro > [229] overig stro
Ash type | ASTM D1102 600 oC
Submitter organisation | ECN (Netherlands)
Remarks | Washington Energy Office, mint producer
Literature | T. R. Miles, T. R. Miles,Jr, L. Baxter, R. W. Bryers, B. M. Jenkins and L. L. Oden: Alkali deposits found in biomass power plants. A preliminary investigation of their extend and nature, NREL/TP-433-8142, 82 p. (1995).
Values
Property | Unit | Value |  |  | Std dev | Det lim | Lab | Date | Method | Remarks
|  | ar | dry | daf
Main biomass properties
Proximate analysis
Moisture content | wt% | 16.82
Ash content | wt% | 8.966804 | 10.78
Volatile matter | wt% | 58.05964 | 69.8 | 78.23358
Fixed carbon | wt% | 16.153556 | 19.42 | 21.76642 |  |  |  |  | Calculated
Ultimate analysis (macroelements)
Carbon | wt% | 37.613996 | 45.22 | 50.6837 |  |  |  |  | Measured
Hydrogen | wt% | 4.591536 | 5.52 | 6.186954 |  |  |  |  | Measured
Oxygen | wt% | 29.387494 | 35.33 | 39.59874 |  |  |  |  | Calculated
Nitrogen | wt% | 2.054546 | 2.47 | 2.768438 |  |  |  |  | Measured
Sulphur | wt% | 0.20795 | 0.25 | 0.2802062 |  |  |  |  | Measured
Total (with halides) | wt% | 100 | 100 | 100 |  |  |  |  | Calculated
Halides
Chlorine (Cl) | mg/kg | 3576.74 | 4300 | 4819.547 |  |  |  |  | Measured
Heating value
Net calorific value (LHV) | MJ/kg | 13.27008 | 16.44746 | 18.43472
Gross calorific value (HHV) | MJ/kg | 14.68294 | 17.65201 | 19.78481
HHVMilne | MJ/kg | 15.0152 | 18.05146 | 20.23252 |  |  |  |  | Calculated
Ash Properties
Ash composition
CO2 | wt% (ash) | 10.5
SO3 | wt% (ash) | 2.9
P2O5 | wt% (ash) | 4.78
SiO2 | wt% (ash) | 19.45
Fe2O3 | wt% (ash) | 2.33
Al2O3 | wt% (ash) | 4.61
CaO | wt% (ash) | 14.6
MgO | wt% (ash) | 5.71
Na2O | wt% (ash) | 1.64
K2O | wt% (ash) | 26.5
TiO2 | wt% (ash) | 0.27
Note on C16: ar: as received, the material in its original form (including ash and moisture)
Note on E16: daf: the dry and ash free material
Note on D16: dry: the dry material (including ash)