## Phyllis2 #990 wheat straw
Phyllis2
https://phyllis.nl/Biomass/View/990
wheat straw (#990)
ID-number | #990
Material | wheat straw
Classification | ECN Phyllis classification > straw (stalk/cob/ear) > wheat > wheat straw
NTA 8003 classification > [200] biomassa uit land- en tuinbouw > [220] stro > [223] tarwestro
Ash type | ASTM D1102 600 oC
Submitter organisation | ECN (Netherlands)
Remarks | Elkraft, Denmark
Literature | T. R. Miles, T. R. Miles,Jr, L. Baxter, R. W. Bryers, B. M. Jenkins and L. L. Oden: Alkali deposits found in biomass power plants. A preliminary investigation of their extend and nature, NREL/TP-433-8142, 82 p. (1995).
Values
Property | Unit | Value |  |  | Std dev | Det lim | Lab | Date | Method | Remarks
|  | ar | dry | daf
Main biomass properties
Proximate analysis
Moisture content | wt% | 17.41
Ash content | wt% | 3.212751 | 3.89
Volatile matter | wt% | 67.096116 | 81.24 | 84.52814
Fixed carbon | wt% | 12.281133 | 14.87 | 15.47186 |  |  |  |  | Calculated
Ultimate analysis (macroelements)
Carbon | wt% | 39.271545 | 47.55 | 49.47456 |  |  |  |  | Measured
Hydrogen | wt% | 4.839774 | 5.86 | 6.09718 |  |  |  |  | Measured
Oxygen | wt% | 34.563915 | 41.85 | 43.54386 |  |  |  |  | Calculated
Nitrogen | wt% | 0.487281 | 0.59 | 0.6138799 |  |  |  |  | Measured
Sulphur | wt% | 0.074331 | 0.09 | 0.0936427 |  |  |  |  | Measured
Total (with halides) | wt% | 100 | 100 | 100 |  |  |  |  | Calculated
Halides
Chlorine (Cl) | mg/kg | 1404.03 | 1700 | 1768.807 |  |  |  |  | Measured
Heating value
Net calorific value (LHV) | MJ/kg | 13.7044 | 17.10828 | 17.80073
Gross calorific value (HHV) | MJ/kg | 15.18585 | 18.38703 | 19.13124
HHVMilne | MJ/kg | 15.54149 | 18.81764 | 19.57928 |  |  |  |  | Calculated
Ash Properties
Ash composition
SO3 | wt% (ash) | 2.49
P2O5 | wt% (ash) | 4.3
SiO2 | wt% (ash) | 55.32
Fe2O3 | wt% (ash) | 1.05
Al2O3 | wt% (ash) | 0.84
CaO | wt% (ash) | 12.27
MgO | wt% (ash) | 2.48
Na2O | wt% (ash) | 1.51
K2O | wt% (ash) | 12.9
TiO2 | wt% (ash) | 0.22
Note on C16: ar: as received, the material in its original form (including ash and moisture)
Note on E16: daf: the dry and ash free material
Note on D16: dry: the dry material (including ash)