## Phyllis2 #991 wheat straw
Phyllis2
https://phyllis.nl/Biomass/View/991
wheat straw (#991)
ID-number | #991
Material | wheat straw
Classification | ECN Phyllis classification > straw (stalk/cob/ear) > wheat > wheat straw
NTA 8003 classification > [200] biomassa uit land- en tuinbouw > [220] stro > [223] tarwestro
Ash type | ASTM D1102 600 oC
Submitter organisation | ECN (Netherlands)
Remarks | Oregon, Hydraco, fuel sample from firing test
Literature | T. R. Miles, T. R. Miles,Jr, L. Baxter, R. W. Bryers, B. M. Jenkins and L. L. Oden: Alkali deposits found in biomass power plants. A preliminary investigation of their extend and nature, NREL/TP-433-8142, 82 p. (1995).
Values
Property | Unit | Value |  |  | Std dev | Det lim | Lab | Date | Method | Remarks
|  | ar | dry | daf
Main biomass properties
Proximate analysis
Moisture content | wt% | 9.89
Ash content | wt% | 3.892752 | 4.32
Volatile matter | wt% | 70.844482 | 78.62 | 82.16973
Fixed carbon | wt% | 15.372766 | 17.06 | 17.83027 |  |  |  |  | Calculated
Ultimate analysis (macroelements)
Carbon | wt% | 42.315656 | 46.96 | 49.08027 |  |  |  |  | Measured
Hydrogen | wt% | 5.127259 | 5.69 | 5.946906 |  |  |  |  | Measured
Oxygen | wt% | 38.089497 | 42.27 | 44.17851 |  |  |  |  | Calculated
Nitrogen | wt% | 0.387473 | 0.43 | 0.4494147 |  |  |  |  | Measured
Sulphur | wt% | 0.171209 | 0.19 | 0.1985786 |  |  |  |  | Measured
Total (with halides) | wt% | 100 | 100 | 100 |  |  |  |  | Calculated
Halides
Chlorine (Cl) | mg/kg | 1261.54 | 1400 | 1463.211 |  |  |  |  | Measured
Heating value
Net calorific value (LHV) | MJ/kg | 15.27516 | 17.21981 | 17.99729
Gross calorific value (HHV) | MJ/kg | 16.63562 | 18.46146 | 19.295
HHVMilne | MJ/kg | 16.5454 | 18.36133 | 19.19036 |  |  |  |  | Calculated
Ash Properties
Ash composition
SO3 | wt% (ash) | 4.92
P2O5 | wt% (ash) | 3.32
SiO2 | wt% (ash) | 46.07
Fe2O3 | wt% (ash) | 1.85
Al2O3 | wt% (ash) | 1.69
CaO | wt% (ash) | 9.95
MgO | wt% (ash) | 2.45
Na2O | wt% (ash) | 1.18
K2O | wt% (ash) | 25.2
TiO2 | wt% (ash) | 0.09
Note on C16: ar: as received, the material in its original form (including ash and moisture)
Note on E16: daf: the dry and ash free material
Note on D16: dry: the dry material (including ash)