## Phyllis2 #993 rice hulls
Phyllis2
https://phyllis.nl/Biomass/View/993
rice hulls (#993)
ID-number | #993
Material | rice hulls
Classification | ECN Phyllis classification > husk/shell/pit > rice > rice hulls
NTA 8003 classification > [500] biomassa uit de industrie > [520] schillen/vliezen/pitten > [523] rijstvliezen
Ash type | ASTM D1102 600 oC
Submitter organisation | ECN (Netherlands)
Remarks | California, Woodland Biomass
Literature | T. R. Miles, T. R. Miles,Jr, L. Baxter, R. W. Bryers, B. M. Jenkins and L. L. Oden: Alkali deposits found in biomass power plants. A preliminary investigation of their extend and nature, NREL/TP-433-8142, 82 p. (1995).
Values
Property | Unit | Value |  |  | Std dev | Det lim | Lab | Date | Method | Remarks
|  | ar | dry | daf
Main biomass properties
Proximate analysis
Moisture content | wt% | 10.94
Ash content | wt% | 18.043556 | 20.26
Volatile matter | wt% | 56.570912 | 63.52 | 79.65889
Fixed carbon | wt% | 14.445532 | 16.22 | 20.34111 |  |  |  |  | Calculated
Ultimate analysis (macroelements)
Carbon | wt% | 34.581998 | 38.83 | 48.69576 |  |  |  |  | Measured
Hydrogen | wt% | 4.23035 | 4.75 | 5.95686 |  |  |  |  | Measured
Oxygen | wt% | 31.589582 | 35.47 | 44.48207 |  |  |  |  | Calculated
Nitrogen | wt% | 0.463112 | 0.52 | 0.6521194 |  |  |  |  | Measured
Sulphur | wt% | 0.04453 | 0.05 | 0.06270379 |  |  |  |  | Measured
Total (with halides) | wt% | 100 | 100 | 100 |  |  |  |  | Calculated
Halides
Chlorine (Cl) | mg/kg | 1068.72 | 1200 | 1504.891 |  |  |  |  | Measured
Heating value
Net calorific value (LHV) | MJ/kg | 12.91882581 | 14.80585 | 18.56766
Gross calorific value (HHV) | MJ/kg | 14.10923 | 15.84239 | 19.86756
HHVMilne | MJ/kg | 13.32158 | 14.95798 | 18.75844 |  |  |  |  | Calculated
Ash Properties
Ash composition
SO3 | wt% (ash) | 0.72
P2O5 | wt% (ash) | 0.43
SiO2 | wt% (ash) | 91.42
Fe2O3 | wt% (ash) | 0.14
Al2O3 | wt% (ash) | 0.78
CaO | wt% (ash) | 3.21
MgO | wt% (ash) | 0.01
Na2O | wt% (ash) | 0.21
K2O | wt% (ash) | 3.71
TiO2 | wt% (ash) | 0.02
Note on C16: ar: as received, the material in its original form (including ash and moisture)
Note on E16: daf: the dry and ash free material
Note on D16: dry: the dry material (including ash)