## Phyllis2 #994 rice straw
Phyllis2
https://phyllis.nl/Biomass/View/994
rice straw (#994)
ID-number | #994
Material | rice straw
Classification | ECN Phyllis classification > straw (stalk/cob/ear) > rice > rice straw
NTA 8003 classification > [200] biomassa uit land- en tuinbouw > [220] stro > [224] rijsthalm
Ash type | ASTM D1102 600 oC
Submitter organisation | ECN (Netherlands)
Remarks | California, Jenkins, field sample '92 crop
Literature | T. R. Miles, T. R. Miles,Jr, L. Baxter, R. W. Bryers, B. M. Jenkins and L. L. Oden: Alkali deposits found in biomass power plants. A preliminary investigation of their extend and nature, NREL/TP-433-8142, 82 p. (1995).
Values
Property | Unit | Value |  |  | Std dev | Det lim | Lab | Date | Method | Remarks
|  | ar | dry | daf
Main biomass properties
Proximate analysis
Moisture content | wt% | 7.93
Ash content | wt% | 17.189469 | 18.67
Volatile matter | wt% | 60.278229 | 65.47 | 80.4992
Fixed carbon | wt% | 14.602302 | 15.86 | 19.5008 |  |  |  |  | Calculated
Ultimate analysis (macroelements)
Carbon | wt% | 35.207568 | 38.24 | 47.01832 |  |  |  |  | Measured
Hydrogen | wt% | 4.78764 | 5.2 | 6.393705 |  |  |  |  | Measured
Oxygen | wt% | 33.384582 | 36.26 | 44.58379 |  |  |  |  | Measured
Nitrogen | wt% | 0.801009 | 0.87 | 1.069716 |  |  |  |  | Measured
Sulphur | wt% | 0.165726 | 0.18 | 0.2213205 |  |  |  |  | Measured
Total (with halides) | wt% | 100 | 100 | 100 |  |  |  |  | Calculated
Halides
Chlorine (Cl) | mg/kg | 5340.06 | 5800 | 7131.44 |  |  |  |  | Measured
Heating value
Net calorific value (LHV) | MJ/kg | 12.6512 | 13.95127 | 17.1539
Gross calorific value (HHV) | MJ/kg | 13.8896802 | 15.086 | 18.54912
HHVMilne | MJ/kg | 14.03024 | 15.23867 | 18.73684 |  |  |  |  | Calculated
Ash Properties
Ash composition
SO3 | wt% (ash) | 1.24
P2O5 | wt% (ash) | 1.41
SiO2 | wt% (ash) | 74.67
Fe2O3 | wt% (ash) | 0.85
Al2O3 | wt% (ash) | 1.04
CaO | wt% (ash) | 3.01
MgO | wt% (ash) | 1.75
Na2O | wt% (ash) | 0.96
K2O | wt% (ash) | 12.3
TiO2 | wt% (ash) | 0.09
Note on C16: ar: as received, the material in its original form (including ash and moisture)
Note on E16: daf: the dry and ash free material
Note on D16: dry: the dry material (including ash)