## Phyllis2 #996 walnut blows
Phyllis2
https://phyllis.nl/Biomass/View/996
walnut blows (#996)
ID-number | #996
Material | walnut blows
Classification | ECN Phyllis classification > husk/shell/pit > walnut
NTA 8003 classification > [200] biomassa uit land- en tuinbouw > [230] restproducten (doppen) > [234] (wal)noten
Ash type | ASTM D1102 600 oC
Submitter organisation | ECN (Netherlands)
Remarks | Marysville, CA, Sithe, California residues collected from producers for MFC trials.
Literature | T. R. Miles, T. R. Miles,Jr, L. Baxter, R. W. Bryers, B. M. Jenkins and L. L. Oden: Alkali deposits found in biomass power plants. A preliminary investigation of their extend and nature, NREL/TP-433-8142, 82 p. (1995).
Values
Property | Unit | Value |  |  | Std dev | Det lim | Lab | Date | Method | Remarks
|  | ar | dry | daf
Main biomass properties
Proximate analysis
Moisture content | wt% | 23.49
Ash content | wt% | 1.805636 | 2.36
Volatile matter | wt% | 61.835382 | 80.82 | 82.77345
Fixed carbon | wt% | 12.868982 | 16.82 | 17.22655 |  |  |  |  | Calculated
Ultimate analysis (macroelements)
Carbon | wt% | 41.047615 | 53.65 | 54.94674 |  |  |  |  | Measured
Hydrogen | wt% | 4.97315 | 6.5 | 6.657108 |  |  |  |  | Measured
Oxygen | wt% | 27.566553 | 36.03 | 36.90086 |  |  |  |  | Calculated
Nitrogen | wt% | 1.025234 | 1.34 | 1.372388 |  |  |  |  | Measured
Sulphur | wt% | 0.07651 | 0.1 | 0.102417 |  |  |  |  | Measured
Total (with halides) | wt% | 100 | 100 | 100 |  |  |  |  | Calculated
Halides
Chlorine (Cl) | mg/kg | 153.02 | 200 | 204.8341 |  |  |  |  | Measured
Heating value
Net calorific value (LHV) | MJ/kg | 15.42529 | 20.91119 | 21.41662
Gross calorific value (HHV) | MJ/kg | 17.08437696 | 22.3296 | 22.86932
HHVMilne | MJ/kg | 17.119 | 22.37485 | 22.91566 |  |  |  |  | Calculated
Ash Properties
Ash composition
SO3 | wt% (ash) | 1.88
P2O5 | wt% (ash) | 8.3
SiO2 | wt% (ash) | 5.18
Fe2O3 | wt% (ash) | 0.85
Al2O3 | wt% (ash) | 1.82
CaO | wt% (ash) | 22.32
MgO | wt% (ash) | 11.58
Na2O | wt% (ash) | 0.74
K2O | wt% (ash) | 28
TiO2 | wt% (ash) | 0.09
Note on C16: ar: as received, the material in its original form (including ash and moisture)
Note on E16: daf: the dry and ash free material
Note on D16: dry: the dry material (including ash)