## Phyllis2 #997 walnut hulls and
Phyllis2
https://phyllis.nl/Biomass/View/997
walnut hulls and blows (#997)
ID-number | #997
Material | walnut hulls and blows
Classification | ECN Phyllis classification > husk/shell/pit > walnut
NTA 8003 classification > [200] biomassa uit land- en tuinbouw > [230] restproducten (doppen) > [234] (wal)noten
Ash type | ASTM D1102 600 oC
Submitter organisation | ECN (Netherlands)
Remarks | Marysville, CA, Sithe
Literature | T. R. Miles, T. R. Miles,Jr, L. Baxter, R. W. Bryers, B. M. Jenkins and L. L. Oden: Alkali deposits found in biomass power plants. A preliminary investigation of their extend and nature, NREL/TP-433-8142, 82 p. (1995).
Values
Property | Unit | Value |  |  | Std dev | Det lim | Lab | Date | Method | Remarks
|  | ar | dry | daf
Main biomass properties
Proximate analysis
Moisture content | wt% | 47.85
Ash content | wt% | 1.538425 | 2.95
Volatile matter | wt% | 41.50097 | 79.58 | 81.99897
Fixed carbon | wt% | 9.110605 | 17.47 | 18.00103 |  |  |  |  | Calculated
Ultimate analysis (macroelements)
Carbon | wt% | 27.905465 | 53.51 | 55.13653 |  |  |  |  | Measured
Hydrogen | wt% | 3.40018 | 6.52 | 6.718187 |  |  |  |  | Measured
Oxygen | wt% | 18.44024 | 35.36 | 36.43483 |  |  |  |  | Calculated
Nitrogen | wt% | 0.797895 | 1.53 | 1.576507 |  |  |  |  | Measured
Sulphur | wt% | 0.057365 | 0.11 | 0.1133436 |  |  |  |  | Measured
Total (with halides) | wt% | 100 | 100 | 100 |  |  |  |  | Calculated
Halides
Chlorine (Cl) | mg/kg | 104.3 | 200 | 206.0793 |  |  |  |  | Measured
Heating value
Net calorific value (LHV) | MJ/kg | 9.662365685 | 20.76959 | 21.40092
Gross calorific value (HHV) | MJ/kg | 11.57332 | 22.19237 | 22.86694
HHVMilne | MJ/kg | 11.68332 | 22.40329 | 23.08428 |  |  |  |  | Calculated
Ash Properties
Ash composition
SO3 | wt% (ash) | 2.25
P2O5 | wt% (ash) | 6.24
SiO2 | wt% (ash) | 6.88
Fe2O3 | wt% (ash) | 1.14
Al2O3 | wt% (ash) | 2.42
CaO | wt% (ash) | 16.62
MgO | wt% (ash) | 13.45
Na2O | wt% (ash) | 0.99
K2O | wt% (ash) | 32.9
TiO2 | wt% (ash) | 0.09
Note on C16: ar: as received, the material in its original form (including ash and moisture)
Note on E16: daf: the dry and ash free material
Note on D16: dry: the dry material (including ash)