## Phyllis2 #998 prune pits
Phyllis2
https://phyllis.nl/Biomass/View/998
prune pits (#998)
ID-number | #998
Material | prune pits
Classification | ECN Phyllis classification > husk/shell/pit > others > prune pits
NTA 8003 classification > [500] biomassa uit de industrie > [520] schillen/vliezen/pitten > [529] overige schillen/vliezen/pitten
Ash type | ASTM D1102 600 oC
Submitter organisation | ECN (Netherlands)
Remarks | Marysville, CA
Literature | T. R. Miles, T. R. Miles,Jr, L. Baxter, R. W. Bryers, B. M. Jenkins and L. L. Oden: Alkali deposits found in biomass power plants. A preliminary investigation of their extend and nature, NREL/TP-433-8142, 82 p. (1995).
Values
Property | Unit | Value |  |  | Std dev | Det lim | Lab | Date | Method | Remarks
|  | ar | dry | daf
Main biomass properties
Proximate analysis
Moisture content | wt% | 33.59
Ash content | wt% | 0.936381 | 1.41
Volatile matter | wt% | 53.652639 | 80.79 | 81.94543
Fixed carbon | wt% | 11.82098 | 17.8 | 18.05457 |  |  |  |  | Calculated
Ultimate analysis (macroelements)
Carbon | wt% | 32.713566 | 49.26 | 49.9645 |  |  |  |  | Measured
Hydrogen | wt% | 4.376419 | 6.59 | 6.684248 |  |  |  |  | Measured
Oxygen | wt% | 27.772662 | 41.82 | 42.4181 |  |  |  |  | Calculated
Nitrogen | wt% | 0.557844 | 0.84 | 0.8520134 |  |  |  |  | Measured
Sulphur | wt% | 0.046487 | 0.07 | 0.07100112 |  |  |  |  | Measured
Total (with halides) | wt% | 99.993359 | 99.99 | 99.98986 |  |  |  |  | Calculated
Halides
Chlorine (Cl) | mg/kg (dry) |  |  |  |  | 100
Heating value
Net calorific value (LHV) | MJ/kg | 11.56748 | 18.65394 | 18.92072
Gross calorific value (HHV) | MJ/kg | 13.34309 | 20.09199 | 20.37934
HHVMilne | MJ/kg | 13.53036 | 20.37397 | 20.66535 |  |  |  |  | Calculated
Ash Properties
Ash composition
SO3 | wt% (ash) | 2.07
P2O5 | wt% (ash) | 16.8
SiO2 | wt% (ash) | 3
Fe2O3 | wt% (ash) | 0.57
Al2O3 | wt% (ash) | 0.09
CaO | wt% (ash) | 12.25
MgO | wt% (ash) | 9.72
Na2O | wt% (ash) | 0.39
K2O | wt% (ash) | 37.5
TiO2 | wt% (ash) | 0.02
Note on C16: ar: as received, the material in its original form (including ash and moisture)
Note on E16: daf: the dry and ash free material
Note on D16: dry: the dry material (including ash)